## Sheet1
Set 1 |  |  |  |  | Set 2
Operator 1 |  |  |  |  | Operator 1
Track # | Melt Pool Width Measurements (µm) |  | Melt Pool Area Measurements (µm2) |  | Track # | Melt Pool Width Measurements (µm) | [5 empty] | Melt Pool Area Measurements (µm2)
| Diverging | Converging | Diverging | Converging |  | Diverging (D1) | Divering (D2) | Diverging (D3) | Coverging (C1) | Coverging (C2) | Converging (C3) | Diverging (D1) | Divering (D2) | Diverging (D3) | Coverging (C1) | Coverging (C2) | Converging (C3)
1 |  |  |  |  | 1 | 153 | 162 | 148 | 192 | 144 | 162 | 94295 | 101239 | 97201 | 92075 | 59797.266 | 109581.667
2 | 212 |  | 169142 |  | 2 | 190 | 176 | 190 | 176 | 181 | 195 | 130363 | 135363 | 138012 | 124267 | 88350.084 | 165825.981
3 | 273 |  | 196339 |  | 3 | 236 | 231 | 217 | 218 | 237 | 223 | 170961 | 163846 | 148547 | 176270 | 182664.822 | 192505.424
4 | 299 |  | 235610 |  | 4 | 250 | 227 | 273 | 278 | 269 | 274 | 190064 | 182072 | 198611 | 212014 | 209473.463 | 226656.833
5 | 301 |  | 217884 |  | 5 | 287 | 319 | 319 | 297 | 292 | 306 | 215106 | 194615 | 219358 | 236390 | 225687.846 | 239081.4
6 | 331 |  | 254617 |  | 6 | 300 | 305 | 347 | 329 | 320 | 343 | 231196 | 208696 | 246217 | 255770 | 241019.374 | 262444.754
7 | 319 |  | 266933 |  | 7 | 268 | 305 | 384 | 357 | 343 | 353 | 244615 | 205769 | 251623 | 279671 | 255791.043 | 273835.735
8 | 257 |  | 196011 |  | 8 | 305 | 310 | 393 | 385 | 376 | 390 | 273375 | 205555 | 275106 | 293711 | 269873.655 | 288887.334
18 | 325 | 316 | 282207 | 283653 | 9 | 314 | 342 | 416 | 408 | 371 | 404 | 267948 | 237350 | 276196 | 302022 | 262530.886 | 292117.29
[5 empty] | 10 | 337 | 342 | 425 | 408 | 404 | 414 | 278867 | 230192 | 277756 | 290632 | 287078.558 | 281996.759
[5 empty] | 11 | 398 | 398 | 421 | 408 | 413 | 450 | 257093 | 263205 | 277585 | 287832 | 280360.248 | 304154.263
[5 empty] | 12 | 361 | 365 | 416 | 432 | 399 | 408 | 273739 | 265961 | 296944 | 282837 | 280231.05 | 280317.182
[5 empty] | 13 | 337 | 337 | 388 | 422 | 390 | 422 | 268397 | 239786 | 265363 | 283439 | 261368.102 | 295584.111
[5 empty] | 14 | 347 | 365 | 421 | 422 | 302 | 422 | 293183 | 264166 | 279230 | 276657 | 221510.435 | 285011.386
[5 empty] | 15 | 351 | 360 | 402 | 413 | 311 | 422 | 287478 | 254700 | 275811 | 277195 | 207836.952 | 281436.9
[5 empty] | 16 | 384 | 379 | 361 | 441 | 209 | 441 | 297478 | 284978 | 271281 | 272285 | 116773.704 | 279132.864
[5 empty] | 17 | 365 | 361 | 370 | 422 | 190 | 427 | 298824 | 277670 | 267350 | 270477 | 115481.721 | 277259.489
[5 empty] | 18 | 384 | 379 | 402 | 459 | 306 | 408 | 293054 | 277884 | 287222 | 304047 | 228637.873 | 276591.965
Operator 2
[5 empty] | Track # | Melt Pool Width Measurements (µm) | [5 empty] | Melt Pool Area Measurements (µm2)
[6 empty] | Diverging (D1) | Divering (D2) | Diverging (D3) | Coverging (C1) | Coverging (C2) | Converging (C3) | Diverging (D1) | Divering (D2) | Diverging (D3) | Coverging (C1) | Coverging (C2) | Converging (C3)
[5 empty] | 1 | 139.319 | 129.93 | 130.031 | 143.963 | 143.963 | 134.675 | 83936.394 | 82083.968 | 86049.9 | 86502.794 | 126896.644 | 99895.523
[5 empty] | 2 | 181.115 | 190.255 | 181.115 | 195.046 | 162.539 | 176.471 | 106106.643 | 124547.133 | 119564.071 | 137722.973 | 127198.574 | 102548.189
[5 empty] | 3 | 222.91 | 227.378 | 204.334 | 236.842 | 222.91 | 208.978 | 164659.395 | 132923.488 | 144559.518 | 167096.397 | 165327.953 | 150770.639
[5 empty] | 4 | 246.13 | 259.861 | 269.35 | 246.13 | 264.706 | 255.418 | 172035.1 | 157148.164 | 195865.962 | 189525.444 | 191035.091 | 186959.043
[5 empty] | 5 | 260.062 | 292.343 | 301.858 | 301.858 | 278.638 | 287.926 | 209776.285 | 188414.145 | 206562.892 | 219028.266 | 199014.656 | 210552.675
[5 empty] | 6 | 297.214 | 306.265 | 325.077 | 315.789 | 306.502 | 306.502 | 209129.293 | 189060.136 | 217820.548 | 227525.424 | 214736.555 | 218942.001
[5 empty] | 7 | 339.009 | 273.782 | 380.805 | 348.297 | 343.653 | 362.229 | 250644.595 | 196316.773 | 239559.471 | 252650.27 | 241996.473 | 270356.277
[5 empty] | 8 | 362.229 | 306.265 | 376.161 | 376.161 | 357.585 | 376.161 | 268113.372 | 208353.745 | 240810.321 | 259486.816 | 253599.191 | 263800.094
[5 empty] | 9 | 394.737 | 338.747 | 394.737 | 408.669 | 371.517 | 404.025 | 263239.368 | 229800.658 | 291275.676 | 275812.574 | 257632.106 | 286574.203
[5 empty] | 10 | 404.025 | 352.668 | 408.669 | 399.381 | 422.601 | 371.517 | 274044.13 | 231630.967 | 267056.619 | 266689.99 | 278314.275 | 255130.405
[5 empty] | 11 | 380.805 | 412.993 | 422.601 | 417.957 | 431.889 | 417.957 | 277171.256 | 279671.19 | 299751.268 | 279263.196 | 283641.174 | 288342.647
[5 empty] | 12 | 399.381 | 352.668 | 413.313 | 408.669 | 399.381 | 441.176 | 279651.391 | 251290.637 | 286876.132 | 269644.586 | 254483.413 | 288062.284
[5 empty] | 13 | 394.737 | 371.23 | 390.093 | 431.889 | 390.093 | 436.533 | 282088.393 | 257018.427 | 283727.439 | 272814.845 | 248833.019 | 292936.288
[5 empty] | 14 | 413.313 | 375.87 | 427.245 | 436.533 | 320.433 | 459.752 | 303223.457 | 267677.284 | 307083.841 | 279069.099 | 210207.612 | 286725.167
[5 empty] | 15 | 413.313 | 389.791 | 413.313 | 427.245 | 311.146 | 436.533 | 306501.548 | 281027.772 | 286725.167 | 276243.902 | 204470.952 | 270571.941
[5 empty] | 16 | 408.669 | 403.712 | 413.313 | 422.601 | 162.539 | 427.245 | 315235.936 | 285958.84 | 265762.636 | 260737.666 | 125818.325 | 263821.66
[5 empty] | 17 | 413.313 | 412.993 | 394.737 | 441.176 | 185.759 | 431.889 | 314567.378 | 298878.667 | 286574.203 | 274885.219 | 117299.6 | 272491.349
[5 empty] | 18 | 404.025 | 399.072 | 417.957 | 408.669 | 320.433 | 450.464 | 306285.884 | 280317.182 | 295739.919 | 253663.89 | 218747.903 | 282584.42
Outliers
C2
C1
C3
D1
D2
D3
Track 1
Track 18
Set 2